## Graph Data
Wavelength | DARK_ref | DARK_sig | ref | sig | ref_p | sig_p | ΔAbs
366.9702 | 41813.47 | 41743.93 | 110915.3 | 110561.1 | 110561.1 | 110121.8 | 0.0007827457
367.4929 | 41730.88 | 41652.68 | 110770.5 | 110462 | 110462 | 109944.1 | 0.001910593
368.0157 | 41716.08 | 41624.15 | 110694.3 | 110439.9 | 110439.9 | 109863.9 | 0.002928288
368.5384 | 41658.82 | 41584.35 | 110531.7 | 110325.7 | 110325.7 | 109706.9 | 0.003759178
369.0612 | 41645.61 | 41579.22 | 110496.2 | 110354.1 | 110354.1 | 109660.8 | 0.005015477
369.5839 | 41603.84 | 41536.04 | 110369.2 | 110223.9 | 110223.9 | 109542.6 | 0.004882879
370.1067 | 41590.51 | 41519.46 | 110302.7 | 110149.8 | 110149.8 | 109587.2 | 0.003733531
370.6294 | 41589.43 | 41505.83 | 110323.9 | 110131.1 | 110131.1 | 109626.8 | 0.002840494
371.1521 | 41575.04 | 41479.76 | 110351 | 110099.7 | 110099.7 | 109584.6 | 0.002409589
371.6749 | 41537.16 | 41460.67 | 110279 | 110010.7 | 110010.7 | 109509.7 | 0.002128619
372.1976 | 41562.71 | 41455.54 | 110302.6 | 110053.6 | 110053.6 | 109537.9 | 0.002436934
372.7204 | 41529.55 | 41443.33 | 110239.7 | 109995.3 | 109995.3 | 109498.9 | 0.002303686
373.2431 | 41476.29 | 41403.78 | 110126 | 109929.8 | 109929.8 | 109419.3 | 0.002871504
373.7659 | 41465.9 | 41385.95 | 110012.3 | 109899 | 109899 | 109426.4 | 0.00327917
374.2886 | 41449.27 | 41367.83 | 109993.4 | 109860 | 109860 | 109524.5 | 0.001845023
374.8114 | 41414.37 | 41331.17 | 109953.9 | 109797.8 | 109797.8 | 109531.8 | 0.00100488
375.3341 | 41422.53 | 41344.09 | 110011.5 | 109826.6 | 109826.6 | 109565.7 | 0.0006962417
375.8569 | 41366.3 | 41282.39 | 109992.2 | 109760.1 | 109760.1 | 109540.6 | -0.0001105609
376.3796 | 41369.27 | 41283.52 | 110080.1 | 109826.7 | 109826.7 | 109614.2 | -0.000367873
376.9024 | 41340.82 | 41253.78 | 110115.3 | 109835.3 | 109835.3 | 109630.4 | -0.0006787649
377.4251 | 41307.63 | 41218.2 | 110102.7 | 109909.6 | 109909.6 | 109647.1 | 0.0006358262
377.9479 | 41270.73 | 41201.43 | 110061.1 | 109916.3 | 109916.3 | 109642.5 | 0.001177595
378.4706 | 41291.84 | 41220.05 | 110218.6 | 110043.8 | 110043.8 | 109748.1 | 0.00110353
378.9934 | 41251.86 | 41174.39 | 110199.2 | 109975.6 | 109975.6 | 109726.8 | 0.0002337688
379.5161 | 41204.08 | 41133.32 | 110155.6 | 109955.2 | 109955.2 | 109707.1 | 0.0004380213
380.0389 | 41181.84 | 41117.83 | 110211.9 | 110043.7 | 110043.7 | 109739.2 | 0.001243601
380.5616 | 41173.82 | 41096.05 | 110309.9 | 110152.3 | 110152.3 | 109783.2 | 0.001926718
381.0844 | 41132.14 | 41063.35 | 110372.5 | 110144.5 | 110144.5 | 109820 | 0.0008826097
381.6071 | 41112.25 | 41045.43 | 110397.2 | 110122.3 | 110122.3 | 109846.8 | 1.169375e-05
382.1299 | 41120.63 | 41042.85 | 110464.3 | 110214.8 | 110214.8 | 109965.9 | -3.316234e-07
382.6526 | 41081.78 | 41001.59 | 110445.3 | 110259.3 | 110259.3 | 109934.7 | 0.0012628
383.1754 | 41054.45 | 40978.45 | 110504.8 | 110318.7 | 110318.7 | 110043.5 | 0.0008121979
383.6981 | 41060.49 | 40992.05 | 110600.9 | 110476 | 110476 | 110230.1 | 0.00109838
384.2209 | 41028.04 | 40947.93 | 110611.8 | 110546.6 | 110546.6 | 110219.1 | 0.002377326
384.7436 | 41005.04 | 40934.8 | 110671.3 | 110664.6 | 110664.6 | 110252.1 | 0.003673902
385.2664 | 40992.75 | 40903.33 | 110786.6 | 110748.7 | 110748.7 | 110301 | 0.003708521
385.7891 | 40998 | 40911.68 | 110947.3 | 110884.4 | 110884.4 | 110449.1 | 0.003366339
386.3119 | 40947.88 | 40875.54 | 111036.4 | 110902.4 | 110902.4 | 110355.8 | 0.003733304
386.8346 | 40942.94 | 40885.43 | 111195.3 | 110943.6 | 110943.6 | 110425.2 | 0.002417445
387.3574 | 40941.41 | 40863.26 | 111264.8 | 110982.2 | 110982.2 | 110424.7 | 0.00249287
387.8801 | 40927.12 | 40858.82 | 111313 | 110999.2 | 110999.2 | 110398.4 | 0.002604294
388.4029 | 40897.43 | 40850.55 | 111276.1 | 110997.8 | 110997.8 | 110297.5 | 0.003825002
388.9256 | 40914.27 | 40853.7 | 111293.2 | 111056.2 | 111056.2 | 110354.7 | 0.004204875
389.4484 | 40903.96 | 40833.18 | 111282.4 | 111060.2 | 111060.2 | 110418.9 | 0.003792364
389.9711 | 40900.82 | 40820.57 | 111249.9 | 111065 | 111065 | 110562.5 | 0.002871237
390.4938 | 40859.22 | 40795 | 111160.6 | 111004.3 | 111004.3 | 110594.3 | 0.002293325
391.0166 | 40886.82 | 40792.11 | 111207.1 | 111046.7 | 111046.7 | 110795.2 | 0.0008239863
391.5393 | 40873.59 | 40803.61 | 111315.5 | 111076.4 | 111076.4 | 110946.3 | -0.0009783066
392.0621 | 40857.37 | 40794.74 | 111451.7 | 111150.9 | 111150.9 | 111076.8 | -0.002035692
392.5848 | 40850.27 | 40774 | 111510.3 | 111201.6 | 111201.6 | 111106.2 | -0.001913924
393.1076 | 40852.16 | 40792.41 | 111654.4 | 111375.7 | 111375.7 | 111215.8 | -0.001062503
393.6303 | 40843.55 | 40779.02 | 111741.7 | 111498.3 | 111498.3 | 111262.2 | -6.084747e-05
394.1531 | 40843.82 | 40792.48 | 111932.6 | 111604.6 | 111604.6 | 111431.7 | -0.001384216
394.6758 | 40829.96 | 40778.59 | 112080.2 | 111699.1 | 111699.1 | 111573.9 | -0.002284541
395.1986 | 40853.86 | 40802.11 | 112327.7 | 111942.2 | 111942.2 | 111847.3 | -0.002589707
395.7213 | 40819.59 | 40761.45 | 112400.9 | 112083 | 112083 | 111916.9 | -0.00134924
396.2441 | 40844.78 | 40789.98 | 112693 | 112284.4 | 112284.4 | 112156.4 | -0.002491756
396.7668 | 40820.37 | 40767.39 | 112831.2 | 112307.7 | 112307.7 | 112219.1 | -0.003861255
397.2896 | 40853 | 40787.17 | 113003.3 | 112553.1 | 112553.1 | 112453.2 | -0.003103936
397.8123 | 40840.35 | 40791.17 | 113008.6 | 112679.4 | 112679.4 | 112606.6 | -0.002271014
398.3351 | 40837.45 | 40781.76 | 113092.8 | 112841.6 | 112841.6 | 112686.5 | -0.0008482166
398.8578 | 40845.43 | 40775.09 | 113334.6 | 113027.4 | 113027.4 | 112830.8 | -0.0009733224
399.3806 | 40857.1 | 40794.67 | 113612 | 113209.9 | 113209.9 | 112961.1 | -0.001345411
399.9033 | 40850.94 | 40789.46 | 113835.8 | 113323.5 | 113323.5 | 112999.1 | -0.001643792
400.4261 | 40872.41 | 40811.96 | 114069.5 | 113596.3 | 113596.3 | 113168.9 | -0.0003874341
400.9488 | 40860.73 | 40802.33 | 114158.7 | 113759.3 | 113759.3 | 113240.3 | 0.00106793
401.4716 | 40867.22 | 40824.72 | 114318.4 | 113951.4 | 113951.4 | 113424.6 | 0.001418247
401.9943 | 40859.14 | 40806.83 | 114494.3 | 114139.3 | 114139.3 | 113504.2 | 0.002474384
402.5171 | 40882.57 | 40816.45 | 114700.7 | 114286.7 | 114286.7 | 113734.2 | 0.001230133
403.0398 | 40866.61 | 40824.13 | 114830 | 114384.4 | 114384.4 | 113840.3 | 0.0008800492
403.5626 | 40882.63 | 40843.87 | 115060.4 | 114640.9 | 114640.9 | 114031.7 | 0.001675581
404.0853 | 40903.71 | 40852.04 | 115328.1 | 114844.3 | 114844.3 | 114230.2 | 0.001157776
404.6081 | 40913.65 | 40870.76 | 115595.1 | 115085 | 115085 | 114386.9 | 0.001661842
405.1308 | 40878.2 | 40838.24 | 115593 | 115136.8 | 115136.8 | 114458.3 | 0.001956008
405.6536 | 40930.86 | 40877.95 | 115834.2 | 115392.5 | 115392.5 | 114764.6 | 0.001635789
406.1763 | 40919.33 | 40870.82 | 115976.5 | 115492 | 115492 | 115008.4 | 9.773437e-06
406.6991 | 40920.53 | 40880.11 | 116194.2 | 115659.1 | 115659.1 | 115261.8 | -0.001174849
407.2218 | 40917.29 | 40882.54 | 116397.1 | 115802.2 | 115802.2 | 115388.8 | -0.00154779
407.7446 | 40928.22 | 40889.3 | 116659.5 | 116024.2 | 116024.2 | 115571.2 | -0.001548646
408.2673 | 40967.92 | 40918.55 | 116938 | 116303.9 | 116303.9 | 115757.5 | -0.0007281796
408.7901 | 40960.08 | 40923.18 | 117183.6 | 116541.6 | 116541.6 | 116007.1 | -0.0008967501
409.3128 | 40951.2 | 40904.87 | 117371.7 | 116727.1 | 116727.1 | 116218.9 | -0.001143841
409.8356 | 40969.86 | 40919.89 | 117556.4 | 117000.3 | 117000.3 | 116452 | -4.439156e-05
410.3583 | 40976.33 | 40944.05 | 117814.1 | 117336.7 | 117336.7 | 116592.9 | 0.002298821
410.881 | 40956.25 | 40926.2 | 117986.6 | 117524.6 | 117524.6 | 116790.5 | 0.002342557
411.4038 | 40966.29 | 40947.54 | 118261.9 | 117702.2 | 117702.2 | 116995.6 | 0.001277428
411.9265 | 40980.37 | 40953.76 | 118507.4 | 117789.9 | 117789.9 | 117151.8 | -0.0006408776
412.4493 | 40982.02 | 40946.07 | 118719.1 | 117927.8 | 117927.8 | 117305.1 | -0.001393286
412.972 | 41003.22 | 40972.37 | 118944.6 | 118267.1 | 118267.1 | 117569.9 | 0.0002003628
413.4948 | 40986.9 | 40955.22 | 119142 | 118532.2 | 118532.2 | 117781.8 | 0.001219488
414.0175 | 41011.22 | 40997.17 | 119462.8 | 118754.9 | 118754.9 | 118034.2 | 0.0001439716
414.5403 | 41038.3 | 41001.68 | 119786 | 119001.7 | 119001.7 | 118293.2 | -0.0005975483
415.063 | 41024.35 | 40987.89 | 120219.3 | 119208.1 | 119208.1 | 118392.1 | -0.001578162
415.5858 | 41018.71 | 40992.52 | 120638.1 | 119499.7 | 119499.7 | 118611.1 | -0.002017507
416.1086 | 41041.57 | 41004.68 | 120807.8 | 119791.1 | 119791.1 | 118759 | 0.0002017024
416.6313 | 41019.67 | 41003.09 | 120890.5 | 119967.8 | 119967.8 | 118883.2 | 0.001420071
417.1541 | 41036.88 | 41014.96 | 121175 | 120256.7 | 120256.7 | 119184.7 | 0.001347077
417.6768 | 41057.12 | 41022.09 | 121374.2 | 120509.6 | 120509.6 | 119370.6 | 0.002347561
418.1995 | 41062.55 | 41036.59 | 121693.2 | 120798.7 | 120798.7 | 119528.3 | 0.003194761
418.7223 | 41060.27 | 41037.65 | 121899.8 | 121050.2 | 121050.2 | 119799.8 | 0.003389259
419.245 | 41062.02 | 41035.96 | 122090 | 121281.7 | 121281.7 | 119997.7 | 0.004000824
419.7678 | 41066.96 | 41020.18 | 122351.6 | 121458.9 | 121458.9 | 120208.2 | 0.003027761
420.2905 | 41088.61 | 41053.09 | 122678.1 | 121741.4 | 121741.4 | 120487.5 | 0.002688381
420.8133 | 41077.67 | 41035.91 | 122886.8 | 121835.1 | 121835.1 | 120612.5 | 0.001490448
421.336 | 41103.82 | 41062.7 | 123145.7 | 122026 | 122026 | 120881.4 | 0.0002901667
421.8588 | 41062.08 | 41048.04 | 123270.6 | 122155.4 | 122155.4 | 121122.8 | -0.0005988366
422.3815 | 41098.41 | 41059.83 | 123632.5 | 122481.2 | 122481.2 | 121448 | -0.0008845454
422.9043 | 41093.7 | 41077.33 | 123872.7 | 122747.1 | 122747.1 | 121698.6 | -0.0005496393
423.427 | 41089.02 | 41078 | 124011.8 | 122982.3 | 122982.3 | 121901.9 | 0.0004875399
423.9498 | 41102.18 | 41074.05 | 124249.3 | 123210.7 | 123210.7 | 122062.4 | 0.0009693754
424.4725 | 41100.67 | 41075.35 | 124475 | 123413 | 123413 | 122347.5 | 0.0001026597
424.9953 | 41098.04 | 41084.72 | 124670.8 | 123530.1 | 123530.1 | 122555.4 | -0.001270134
425.518 | 41118.61 | 41097.59 | 124814.1 | 123699.8 | 123699.8 | 122673.9 | -0.0006397203
426.0408 | 41110.43 | 41081.55 | 124982.4 | 123938.6 | 123938.6 | 122847.7 | 0.0004542592
426.5635 | 41119.33 | 41114.78 | 125215.5 | 124187.4 | 124187.4 | 123143.2 | 0.0001992714
427.0863 | 41117.98 | 41102.46 | 125419.7 | 124344.1 | 124344.1 | 123221.5 | 0.0004561828
427.609 | 41125.04 | 41119.05 | 125672.3 | 124555.7 | 124555.7 | 123493.8 | -0.0003626669
428.1318 | 41099.1 | 41086.67 | 125800.2 | 124644.7 | 124644.7 | 123661.7 | -0.001309965
428.6545 | 41138.86 | 41123.04 | 126116.6 | 124934.4 | 124934.4 | 123969.4 | -0.001664038
429.1773 | 41140 | 41111.2 | 126381.5 | 125174.4 | 125174.4 | 124066.1 | -0.0007036685
429.7 | 41133.57 | 41114.43 | 126618.2 | 125474.4 | 125474.4 | 124283.3 | 0.000463611
430.2228 | 41130.84 | 41115.74 | 126808.2 | 125674.2 | 125674.2 | 124473 | 0.0006211543
430.7455 | 41138.3 | 41124.68 | 127069.4 | 125957.5 | 125957.5 | 124656.3 | 0.001595353
431.2682 | 41144.65 | 41137.18 | 127332.6 | 126205.3 | 126205.3 | 124991.3 | 0.0007731965
431.791 | 41133.71 | 41127.2 | 127613.8 | 126388.9 | 126388.9 | 125180.4 | -3.708962e-05
432.3138 | 41131.47 | 41127.59 | 127803.4 | 126469.8 | 126469.8 | 125233.9 | -0.0006692455
432.8365 | 41129.59 | 41125.18 | 128072 | 126784.6 | 126784.6 | 125438.9 | 0.0005677738
433.3593 | 41128.61 | 41115.54 | 128333.2 | 127051.7 | 127051.7 | 125573 | 0.001670911
433.882 | 41142 | 41147.28 | 128547.9 | 127393 | 127393 | 125788.2 | 0.003652455
434.4048 | 41122.51 | 41103.89 | 128638.8 | 127543.6 | 127543.6 | 125912.1 | 0.004324012
434.9275 | 41162.3 | 41144.68 | 128895.6 | 127748.7 | 127748.7 | 126249.6 | 0.002866432
435.4503 | 41152.51 | 41126.18 | 129044.3 | 127778.3 | 127778.3 | 126476.5 | 0.0003811855
435.973 | 41153.29 | 41134.15 | 129171.2 | 127974.8 | 127974.8 | 126722.7 | 0.0005268481
436.4958 | 41147.02 | 41135.98 | 129345.8 | 128180.6 | 128180.6 | 126822.1 | 0.001605659
437.0185 | 41153.02 | 41161.13 | 129665.6 | 128398.4 | 128398.4 | 127082.4 | 0.0004813366
437.5413 | 41133.86 | 41133.3 | 129795.6 | 128397.7 | 128397.7 | 127271.9 | -0.002021692
438.064 | 41148.59 | 41158.33 | 129992.3 | 128683.1 | 128683.1 | 127548.1 | -0.001263181
438.5867 | 41159.53 | 41151.63 | 130169.8 | 128995.8 | 128995.8 | 127780.3 | 0.0004075564
439.1095 | 41174.14 | 41146.95 | 130385.6 | 129226.9 | 129226.9 | 128091.6 | -0.0001022989
439.6322 | 41158.16 | 41162.35 | 130622 | 129383.5 | 129383.5 | 128319.9 | -0.001272296
440.155 | 41163.73 | 41165.61 | 130821.7 | 129461 | 129461 | 128524.9 | -0.003198632
440.6777 | 41188.47 | 41173.83 | 130866.6 | 129601.1 | 129601.1 | 128649.2 | -0.002345261
441.2005 | 41176.57 | 41167.68 | 130901.9 | 129659.7 | 129659.7 | 128805.9 | -0.002928156
441.7232 | 41179.04 | 41161.48 | 131122.7 | 129877 | 129877 | 129020.1 | -0.002926035
442.246 | 41182.63 | 41174.8 | 131322.6 | 130023.5 | 130023.5 | 128861.8 | -0.000966997
442.7687 | 41185.2 | 41179.82 | 131367.5 | 130111.3 | 130111.3 | 128901 | -0.0002629309
443.2915 | 41179.55 | 41171.15 | 131488.3 | 130301.7 | 130301.7 | 129141.9 | -0.0001246124
443.8142 | 41164.39 | 41163.91 | 131571.4 | 130551.6 | 130551.6 | 129368.4 | 0.001323284
444.337 | 41169.75 | 41172.67 | 131770 | 130645.6 | 130645.6 | 129620.7 | -0.0006938447
444.8597 | 41179.1 | 41168.67 | 132036 | 130788 | 130788 | 129868.9 | -0.002444709
445.3825 | 41180.86 | 41172.93 | 132290 | 130970.4 | 130970.4 | 130238.5 | -0.004421181
445.9052 | 41165.45 | 41164.55 | 132513.1 | 131112.1 | 131112.1 | 130303.5 | -0.004442488
446.428 | 41185.88 | 41188.15 | 132780.8 | 131437.6 | 131437.6 | 130365.5 | -0.001977264
446.9507 | 41164.2 | 41155.87 | 132801.9 | 131486.4 | 131486.4 | 130410.8 | -0.001741164
447.4735 | 41194.86 | 41193.2 | 133045.3 | 131757.7 | 131757.7 | 130611 | -0.0009838522
447.9962 | 41192.75 | 41200.61 | 133237.8 | 131951.1 | 131951.1 | 130817.8 | -0.001078218
448.519 | 41183.45 | 41176.82 | 133380.8 | 132057.3 | 132057.3 | 130822.9 | -0.0005808566
449.0417 | 41181.18 | 41173.43 | 133664.5 | 132260.2 | 132260.2 | 130922.4 | -0.0003953215
449.5645 | 41180.41 | 41182.2 | 133686.5 | 132422.3 | 132422.3 | 131029.4 | 0.001072884
450.0872 | 41179.16 | 41178.54 | 133718.8 | 132560 | 132560 | 131195 | 0.001646893
450.61 | 41203.82 | 41189.76 | 133887.8 | 132739.5 | 132739.5 | 131243.2 | 0.002722896
451.1327 | 41197.06 | 41198.63 | 133928 | 132793.9 | 132793.9 | 131387.2 | 0.002145574
451.6555 | 41205.41 | 41189.68 | 134151.3 | 133042.8 | 133042.8 | 131470 | 0.003594806
452.1782 | 41206.35 | 41214.55 | 134375.5 | 133123.8 | 133123.8 | 131502.3 | 0.002896583
452.701 | 41209.96 | 41206.2 | 134538.8 | 133110.1 | 133110.1 | 131472.4 | 0.001703634
453.2237 | 41193.94 | 41198.96 | 134555.8 | 133052.3 | 133052.3 | 131473.3 | 0.0007017959
453.7465 | 41220.67 | 41229.17 | 134626.5 | 133147 | 133147 | 131722.2 | -0.0002918749
454.2692 | 41202.12 | 41207.28 | 134619.9 | 133230 | 133230 | 131829.7 | 0.0001877261
454.792 | 41201.98 | 41209.41 | 134649.3 | 133260.9 | 133260.9 | 131926 | -0.0002970583
455.3147 | 41176.49 | 41186.98 | 134638.1 | 133234.7 | 133234.7 | 132060.6 | -0.001626877
455.8375 | 41183.55 | 41188.35 | 134640 | 133359.1 | 133359.1 | 132233.2 | -0.001080601
456.3602 | 41201.14 | 41204.83 | 134769.4 | 133453.7 | 133453.7 | 132391.5 | -0.001819409
456.8829 | 41212.71 | 41203.65 | 134865.8 | 133505.3 | 133505.3 | 132318.4 | -0.001208994
457.4057 | 41198.14 | 41193.04 | 134893.2 | 133547.3 | 133547.3 | 132300.8 | -0.0006500278
457.9285 | 41200.53 | 41190.89 | 135054.4 | 133724.7 | 133724.7 | 132427 | -0.0001427924
458.4512 | 41203.33 | 41203.67 | 135234.3 | 133791.4 | 133791.4 | 132536 | -0.001299395
458.9739 | 41206.96 | 41210.13 | 135204.3 | 133868.1 | 133868.1 | 132686.3 | -0.00106469
459.4967 | 41183.78 | 41188.7 | 135270.2 | 133866.8 | 133866.8 | 132707.9 | -0.001734181
460.0194 | 41195.35 | 41192.96 | 135276.7 | 133875.2 | 133875.2 | 132678.8 | -0.001437435
460.5422 | 41183.75 | 41187.18 | 135351.9 | 133878.2 | 133878.2 | 132576.4 | -0.001176274
461.0649 | 41177.39 | 41185.78 | 135427.5 | 133942.9 | 133942.9 | 132599.4 | -0.0009418152
461.5877 | 41173.35 | 41175.59 | 135447.8 | 134004.8 | 134004.8 | 132591.8 | -0.0001103216
462.1104 | 41199.3 | 41204.45 | 135471.8 | 133969.1 | 133969.1 | 132683.6 | -0.001512495
462.6332 | 41172.22 | 41183.2 | 135366.3 | 133866.5 | 133866.5 | 132751.2 | -0.002775068
463.1559 | 41187.84 | 41197.39 | 135200.2 | 133831 | 133831 | 132835.5 | -0.002712544
463.6787 | 41160.47 | 41161.57 | 134971.6 | 133697.7 | 133697.7 | 132711.7 | -0.00208093
464.2014 | 41181.43 | 41183.76 | 135173.6 | 133738 | 133738 | 132695.3 | -0.002850076
464.7242 | 41195.82 | 41185.11 | 135208.9 | 133759.8 | 133759.8 | 132654.6 | -0.002478439
465.2469 | 41174.27 | 41192.24 | 135163 | 133979.6 | 133979.6 | 132474.6 | 0.002502713
465.7697 | 41165.92 | 41177.87 | 135186.3 | 133899.4 | 133899.4 | 132419.3 | 0.001550313
466.2924 | 41177.92 | 41184.96 | 135217 | 133867 | 133867 | 132432.6 | 0.0007388074
466.8152 | 41142.53 | 41158.76 | 135153.4 | 133799.5 | 133799.5 | 132205.6 | 0.001916105
467.3379 | 41182.8 | 41182.11 | 135171.4 | 133952.7 | 133952.7 | 132142.5 | 0.004549017
467.8607 | 41154.57 | 41171.15 | 134963.8 | 133865 | 133865 | 132095 | 0.005135704
468.3834 | 41161.2 | 41175.8 | 134939.6 | 133861.7 | 133861.7 | 132227.9 | 0.004260135
468.9062 | 41163.43 | 41143.35 | 134972.8 | 133763.3 | 133763.3 | 132134.3 | 0.003251534
469.4289 | 41146.37 | 41154.39 | 134779.9 | 133546.9 | 133546.9 | 132174.1 | 0.001142384
469.9517 | 41119.96 | 41122.45 | 134565.7 | 133363.9 | 133363.9 | 132109.7 | 0.0004777707
470.4744 | 41140.51 | 41140.52 | 134589.9 | 133371 | 133371 | 132020.1 | 0.001082876
470.9972 | 41108.55 | 41134.59 | 134476.4 | 133332.6 | 133332.6 | 131883.8 | 0.002383566
471.5199 | 41135.27 | 41138.13 | 134455 | 133278.5 | 133278.5 | 131816 | 0.002245266
472.0427 | 41173.92 | 41153.39 | 134374.8 | 133147 | 133147 | 131757.1 | 0.001314576
472.5654 | 41133.8 | 41144.76 | 134250 | 132961.2 | 132961.2 | 131687.4 | -1.995291e-05
473.0882 | 41120.63 | 41132.17 | 134049.2 | 132907.5 | 132907.5 | 131583.3 | 0.001459787
473.6109 | 41118.98 | 41118.22 | 133901.8 | 132815.2 | 132815.2 | 131535.1 | 0.001536945
474.1337 | 41120.12 | 41133.15 | 133897.5 | 132709.7 | 132709.7 | 131385.9 | 0.001114696
474.6564 | 41108.7 | 41128.13 | 133890.2 | 132671.5 | 132671.5 | 131183.3 | 0.002136653
475.1792 | 41104.27 | 41125.8 | 133753.3 | 132567.2 | 132567.2 | 131118.6 | 0.002080058
475.7019 | 41111.86 | 41116.95 | 133602 | 132417.6 | 132417.6 | 130978.7 | 0.002021185
476.2247 | 41105.55 | 41128.32 | 133489.8 | 132416.4 | 132416.4 | 130921 | 0.003283848
476.7474 | 41111.14 | 41112.82 | 133353.1 | 132371.2 | 132371.2 | 130803 | 0.004527322
477.2701 | 41090.12 | 41103.72 | 133189 | 132299.7 | 132299.7 | 130686.8 | 0.005566814
477.7929 | 41114.82 | 41124.91 | 133163.1 | 132268.5 | 132268.5 | 130635.7 | 0.005680669
478.3156 | 41090.12 | 41104.52 | 133003.3 | 132096.6 | 132096.6 | 130379.2 | 0.006245879
478.8384 | 41087.88 | 41102.09 | 132818 | 132026.5 | 132026.5 | 130330.6 | 0.006951251
479.3611 | 41079.16 | 41085.05 | 132536.3 | 131877 | 131877 | 130150.9 | 0.008188223
479.8839 | 41094.57 | 41117.11 | 132403.1 | 131791.4 | 131791.4 | 129985.9 | 0.009163699
480.4066 | 41069.51 | 41075.45 | 132097.5 | 131541.5 | 131541.5 | 129791.3 | 0.00917672
480.9294 | 41091.94 | 41095.83 | 132066.1 | 131404.8 | 131404.8 | 129576.8 | 0.00898896
481.4521 | 41085.8 | 41075.65 | 132056.7 | 131233.5 | 131233.5 | 129424.1 | 0.007630374
481.9749 | 41076.88 | 41083.11 | 131927.8 | 131102.4 | 131102.4 | 129392.2 | 0.006854489
482.4977 | 41056.88 | 41059.8 | 131702 | 130873.3 | 130873.3 | 129147.5 | 0.006962403
483.0204 | 41069.57 | 41091.55 | 131600.5 | 130736.4 | 130736.4 | 129028.2 | 0.006564361
483.5432 | 41072.41 | 41085.5 | 131484.4 | 130534.8 | 130534.8 | 128948.5 | 0.004978403
484.0659 | 41070.84 | 41083.07 | 131275.1 | 130362.8 | 130362.8 | 128722.9 | 0.005685512
484.5886 | 41063.94 | 41073.65 | 131132.1 | 130149.4 | 130149.4 | 128462.9 | 0.005520684
485.1114 | 41058.2 | 41089.35 | 131082.6 | 129979.4 | 129979.4 | 128346 | 0.004194552
485.6342 | 41039.55 | 41048.41 | 130762.5 | 129724.2 | 129724.2 | 128132.4 | 0.004374512
486.1569 | 41058.75 | 41073.05 | 130536.2 | 129665.3 | 129665.3 | 127981.3 | 0.006378288
486.6796 | 41052.1 | 41055.41 | 130203.6 | 129431.5 | 129431.5 | 127755.3 | 0.007087473
487.2024 | 41038.22 | 41070.67 | 129940.3 | 129245.3 | 129245.3 | 127627.9 | 0.007230185
487.7251 | 41047.22 | 41054.13 | 129741.4 | 128966.7 | 128966.7 | 127590.9 | 0.004736173
488.2479 | 41061.14 | 41062.8 | 129572.5 | 128776.4 | 128776.4 | 127446.3 | 0.004219465
488.7706 | 41036.75 | 41061.24 | 129174.2 | 128430.2 | 128430.2 | 127221.4 | 0.003680375
489.2934 | 41055.75 | 41066.45 | 129047.7 | 128258 | 128258 | 127092.1 | 0.002993597
489.8161 | 41043 | 41043.26 | 128829 | 127952.8 | 127952.8 | 126822.1 | 0.002051631
490.3389 | 41045.94 | 41046 | 128681.8 | 127774.4 | 127774.4 | 126659.8 | 0.001684975
490.8616 | 41045.08 | 41054.05 | 128478.8 | 127728 | 127728 | 126536.4 | 0.003512082
491.3844 | 41055.47 | 41061.54 | 128291 | 127559.4 | 127559.4 | 126357 | 0.003751922
491.9071 | 41001.88 | 41023.05 | 128023.1 | 127312.6 | 127312.6 | 126108.3 | 0.003939181
492.4299 | 41141.88 | 41058.22 | 127915.7 | 127229.3 | 127229.3 | 126007.4 | 0.004269852
492.9526 | 41040.39 | 41057.2 | 127631 | 126888.1 | 126888.1 | 125721.5 | 0.00339876
493.4754 | 41047.14 | 41063.09 | 127330.6 | 126617 | 126617 | 125383.1 | 0.00417286
493.9981 | 41022.33 | 41041.18 | 127078.6 | 126384.8 | 126384.8 | 125150.6 | 0.004338838
494.5209 | 41055.51 | 41070.54 | 126952.7 | 126273.5 | 126273.5 | 125106.4 | 0.003921228
495.0436 | 41014.92 | 41037.59 | 126701.9 | 125910.9 | 125910.9 | 124824 | 0.002407199
495.5663 | 41050.78 | 41071.24 | 126577 | 125817.4 | 125817.4 | 124670.6 | 0.003137421
496.0891 | 41035.47 | 41057.85 | 126415.5 | 125571.7 | 125571.7 | 124385.2 | 0.002796517
496.6119 | 41030.3 | 41052.74 | 126207 | 125380.4 | 125380.4 | 124168.9 | 0.003138481
497.1346 | 41040.86 | 41070.83 | 125963.9 | 125225.2 | 125225.2 | 124009.5 | 0.003873899
497.6573 | 41042.8 | 41048.89 | 125804.3 | 124952.6 | 124952.6 | 123723.7 | 0.003090552
498.1801 | 41050.98 | 41052.26 | 125621.1 | 124779.2 | 124779.2 | 123552.6 | 0.003154341
498.7029 | 41048.96 | 41046.72 | 125335.4 | 124647.6 | 124647.6 | 123317.9 | 0.005222194
499.2256 | 41059.06 | 41067.68 | 125144.6 | 124528.2 | 124528.2 | 123314.5 | 0.004856521
499.7484 | 41053.12 | 41063.98 | 124941.4 | 124361 | 124361 | 123166.5 | 0.004995327
500.2711 | 41056.61 | 41073.87 | 124616.8 | 124118.7 | 124118.7 | 122922.4 | 0.005680041
500.7939 | 41056.04 | 41066.57 | 124446 | 123964 | 123964 | 122699.4 | 0.006373053
501.3166 | 41031.47 | 41048.09 | 124178.7 | 123791.7 | 123791.7 | 122461.4 | 0.007683093
501.8394 | 41049.35 | 41054.13 | 123945.6 | 123697.7 | 123697.7 | 122322.3 | 0.009179247
502.3621 | 41033.59 | 41045.54 | 123705.1 | 123445.3 | 123445.3 | 122121 | 0.008683422
502.8848 | 41066.94 | 41071.18 | 123683.3 | 123215.5 | 123215.5 | 121957.3 | 0.00647446
503.4076 | 41032.37 | 41059.39 | 123449.6 | 123030.8 | 123030.8 | 121690.6 | 0.007554728
503.9304 | 41039.71 | 41061.26 | 123188.9 | 122808.6 | 122808.6 | 121584.5 | 0.006925648
504.4531 | 41021.47 | 41043.48 | 122937.6 | 122609.9 | 122609.9 | 121281.3 | 0.008225991
504.9758 | 41040.98 | 41056.72 | 122761.7 | 122404.9 | 122404.9 | 121167.6 | 0.007249015
505.4986 | 41033.88 | 41042.28 | 122555.6 | 122200.7 | 122200.7 | 121024.3 | 0.006773394
506.0214 | 41053.51 | 41069.57 | 122345.6 | 121928.8 | 121928.8 | 120906.7 | 0.005005535
506.5441 | 41062.1 | 41070.04 | 122316 | 121781.1 | 121781.1 | 120722.3 | 0.004349615
507.0668 | 41043.61 | 41066.63 | 122110.6 | 121556.8 | 121556.8 | 120599.6 | 0.003360128
507.5896 | 41053.55 | 41072.04 | 121835.6 | 121385.3 | 121385.3 | 120352.1 | 0.00484536
508.1123 | 41042.33 | 41071.09 | 121596.4 | 121248.9 | 121248.9 | 120216.4 | 0.005690099
508.6351 | 41039.73 | 41055.95 | 121388.1 | 121051.1 | 121051.1 | 120028.7 | 0.005701809
509.1578 | 41052.92 | 41059.3 | 121216 | 120837.4 | 120837.4 | 119944.4 | 0.0042893
509.6806 | 41056.75 | 41056.28 | 121096.6 | 120694.6 | 120694.6 | 119639.2 | 0.005457655
510.2033 | 41059.43 | 41075.3 | 121105 | 120630.3 | 120630.3 | 119533.7 | 0.005204715
510.7261 | 41063.61 | 41062.07 | 120950.6 | 120407.7 | 120407.7 | 119499.2 | 0.003075094
511.2488 | 41077.61 | 41091.18 | 120793.5 | 120334.5 | 120334.5 | 119450 | 0.00357038
511.7716 | 41063.94 | 41063.83 | 120596.2 | 120190.7 | 120190.7 | 119135.6 | 0.005449181
512.2943 | 41076.04 | 41086.46 | 120499.9 | 120039.3 | 120039.3 | 118924.7 | 0.005498936
512.8171 | 41065.84 | 41081.54 | 120207.2 | 119846.2 | 119846.2 | 118696.6 | 0.00663093
513.3398 | 41077.9 | 41079.55 | 120043.2 | 119709 | 119709 | 118598.9 | 0.006528706
513.8625 | 41085.1 | 41089.04 | 119902.6 | 119591.6 | 119591.6 | 118528.8 | 0.006329494
514.3853 | 41064.12 | 41080.57 | 119682.6 | 119365.7 | 119365.7 | 118445.8 | 0.005085069
514.9081 | 41082.71 | 41089.48 | 119427 | 119144.7 | 119144.7 | 118362.1 | 0.004223566
515.4308 | 41086.2 | 41093.59 | 119290.8 | 119012.8 | 119012.8 | 118237.9 | 0.004199195
515.9536 | 41114.04 | 41104.96 | 119184.1 | 118907 | 118907 | 118057.2 | 0.004844741
516.4763 | 41102.57 | 41100.18 | 119077.9 | 118776.1 | 118776.1 | 117829.8 | 0.005461305
516.9991 | 41101.2 | 41096.8 | 118976.8 | 118645.3 | 118645.3 | 117663.1 | 0.005522767
517.5219 | 41087.75 | 41092.98 | 118804.8 | 118491 | 118491 | 117473.8 | 0.005976876
518.0446 | 41087.3 | 41095.52 | 118601.1 | 118316 | 118316 | 117240.7 | 0.006723175
518.5673 | 41078.71 | 41093.43 | 118535.5 | 118190.3 | 118190.3 | 117216.1 | 0.005360341
519.0901 | 41091.78 | 41103.67 | 118519.9 | 118027.4 | 118027.4 | 117220.8 | 0.002693387
519.6128 | 41102.59 | 41101.09 | 118400.3 | 117884.4 | 117884.4 | 117187.9 | 0.001559081
520.1356 | 41097.39 | 41105.48 | 118172.2 | 117684.5 | 117684.5 | 117055.6 | 0.001222711
520.6583 | 41113.59 | 41115.22 | 117987.7 | 117566.1 | 117566.1 | 117017 | 0.001101852
521.181 | 41098.27 | 41119.41 | 117854.6 | 117574.6 | 117574.6 | 116903.3 | 0.003347293
521.7038 | 41107.75 | 41139.87 | 117819.8 | 117578.7 | 117578.7 | 116864.8 | 0.004041744
522.2266 | 41096.06 | 41099.85 | 117695.4 | 117481.9 | 117481.9 | 116732.9 | 0.004580208
522.7493 | 41118.35 | 41127.95 | 117708.2 | 117412.8 | 117412.8 | 116694.6 | 0.003622915
523.272 | 41091.88 | 41105.83 | 117504.2 | 117201.4 | 117201.4 | 116512.9 | 0.003311571
523.7948 | 41094.84 | 41118.39 | 117384.7 | 117111.9 | 117111.9 | 116492.9 | 0.002972874
524.3176 | 41096.08 | 41111.74 | 117244.4 | 117047.5 | 117047.5 | 116378.5 | 0.004051215
524.8403 | 41106.49 | 41113.52 | 117173.6 | 116986.9 | 116986.9 | 116265.5 | 0.004590961
525.363 | 41111.59 | 41115.96 | 117158.8 | 116821 | 116821 | 116200.8 | 0.002435689
525.8858 | 41107.63 | 41130.54 | 117114.1 | 116684.6 | 116684.6 | 116166.1 | 0.0007793998
526.4086 | 41105.59 | 41122.61 | 116991.6 | 116657.7 | 116657.7 | 116025.2 | 0.002578465
526.9313 | 41123.51 | 41130.59 | 116887.8 | 116549.8 | 116549.8 | 115924.9 | 0.002480231
527.454 | 41110.84 | 41136.98 | 116733.1 | 116524.1 | 116524.1 | 115835.8 | 0.004132434
527.9768 | 41138.63 | 41135.26 | 116592.2 | 116438.4 | 116438.4 | 115770.2 | 0.004435188
528.4995 | 41102.71 | 41113.05 | 116414.5 | 116224.3 | 116224.3 | 115648.2 | 0.003333967
529.0223 | 41108.29 | 41128.63 | 116431.6 | 116135.8 | 116135.8 | 115629.2 | 0.001827896
529.545 | 41119.04 | 41138.91 | 116361.2 | 116085.5 | 116085.5 | 115537.3 | 0.002361409
530.0678 | 41148.86 | 41157.91 | 116253.2 | 116032.5 | 116032.5 | 115432 | 0.003288466
530.5905 | 41122.7 | 41122.32 | 116047.7 | 115806.9 | 115806.9 | 115265.7 | 0.002607086
531.1133 | 41126.41 | 41143.96 | 116093.3 | 115739.3 | 115739.3 | 115194.2 | 0.001666918
531.636 | 41132.49 | 41125.98 | 115984 | 115699.4 | 115699.4 | 115039.6 | 0.003262229
532.1588 | 41124.47 | 41136.39 | 115840.6 | 115598.7 | 115598.7 | 114982.7 | 0.003252631
532.6815 | 41119.84 | 41131.32 | 115631.9 | 115479.5 | 115479.5 | 114879.9 | 0.003886946
533.2043 | 41143.33 | 41154.87 | 115549.7 | 115420.9 | 115420.9 | 114797.7 | 0.004298704
533.7271 | 41122.92 | 41118.83 | 115425.6 | 115198.3 | 115198.3 | 114664.6 | 0.002672471
534.2498 | 41129.63 | 41148.43 | 115438 | 115107.9 | 115107.9 | 114666.9 | 0.0009749058
534.7725 | 41120.22 | 41131.52 | 115282 | 115005.4 | 115005.4 | 114514.1 | 0.001878907
535.2953 | 41134.8 | 41152.89 | 115254.1 | 114957.8 | 114957.8 | 114466 | 0.001713117
535.818 | 41141 | 41139.63 | 115160.3 | 114802.9 | 114802.9 | 114405.9 | 0.0003557679
536.3408 | 41139.7 | 41144.54 | 115061.2 | 114753.2 | 114753.2 | 114338.5 | 0.0009399628
536.8635 | 41140.02 | 41161.83 | 114959.5 | 114665.4 | 114665.4 | 114251.9 | 0.001051092
537.3863 | 41141.18 | 41157.55 | 114838.3 | 114599 | 114599 | 114107.1 | 0.002215623
537.9091 | 41137.1 | 41144.17 | 114750.2 | 114525.4 | 114525.4 | 114068.5 | 0.002036528
538.4318 | 41132.65 | 41156.3 | 114585.3 | 114395.1 | 114395.1 | 114079.2 | 0.001104024
538.9545 | 41123.35 | 41132.95 | 114468 | 114284.7 | 114284.7 | 114025.1 | 0.0006714996
539.4773 | 41154.88 | 41162.67 | 114482.1 | 114319.3 | 114319.3 | 113965.7 | 0.001674816
540 | 41132.7 | 41152.85 | 114376.6 | 114228.4 | 114228.4 | 113821.5 | 0.002271961
540.5228 | 41132.9 | 41151.96 | 114301.5 | 114176.1 | 114176.1 | 113719.7 | 0.002907644
541.0455 | 41136.35 | 41136.35 | 114306.6 | 114159.7 | 114159.7 | 113700.7 | 0.002742821
541.5682 | 41142.67 | 41155.04 | 114334.6 | 114172.2 | 114172.2 | 113693.1 | 0.00278372
542.091 | 41142.53 | 41154.33 | 114233.6 | 114177.2 | 114177.2 | 113616.4 | 0.004429918
542.6138 | 41146.3 | 41153.07 | 114185.2 | 114130.4 | 114130.4 | 113525.4 | 0.004835017
543.1365 | 41136.92 | 41148.67 | 114221 | 113978.1 | 113978.1 | 113566.3 | 0.001490674
543.6592 | 41162.98 | 41168.93 | 114224.8 | 114009.5 | 114009.5 | 113594.4 | 0.001760911
544.182 | 41138.61 | 41152.5 | 114099.6 | 113913.2 | 113913.2 | 113478.7 | 0.002186604
544.7048 | 41132.63 | 41142.76 | 113974.7 | 113779.1 | 113779.1 | 113362.8 | 0.001947909
545.2275 | 41155.61 | 41173.41 | 113919.3 | 113790.4 | 113790.4 | 113467.5 | 0.001709564
545.7502 | 41125.9 | 41145.2 | 113834.8 | 113710.1 | 113710.1 | 113391.9 | 0.001706219
546.273 | 41144.49 | 41158.13 | 113809.4 | 113597.9 | 113597.9 | 113327.1 | 0.0005265936
546.7958 | 41171.73 | 41185.15 | 113854.8 | 113541.9 | 113541.9 | 113386.1 | -0.001378898
547.3185 | 41130.29 | 41133.24 | 113778 | 113465.4 | 113465.4 | 113267.1 | -0.001002038
547.8412 | 41153.2 | 41177.39 | 113901.1 | 113551.3 | 113551.3 | 113265.4 | -0.0005548311
548.364 | 41140.98 | 41136.04 | 113839.9 | 113492.1 | 113492.1 | 113082 | 0.0005601673
548.8867 | 41149.08 | 41154.57 | 113782.8 | 113479.4 | 113479.4 | 113073.5 | 0.0009132276
549.4095 | 41144.57 | 41142.89 | 113679 | 113490.8 | 113490.8 | 112966.1 | 0.002977092
549.9323 | 41154.18 | 41166.85 | 113608.4 | 113467.6 | 113467.6 | 112997.9 | 0.002907986
550.455 | 41149.7 | 41150.68 | 113575.8 | 113389.4 | 113389.4 | 112970.2 | 0.002061302
550.9777 | 41151.61 | 41160.98 | 113638.3 | 113405.5 | 113405.5 | 113104.3 | 0.0006087828
551.5005 | 41139.39 | 41149.02 | 113541.2 | 113361.1 | 113361.1 | 113048.8 | 0.001171247
552.0233 | 41160.43 | 41157.85 | 113511.9 | 113407.4 | 113407.4 | 113041.5 | 0.002310605
552.546 | 41139.27 | 41162.48 | 113480.9 | 113394 | 113394 | 113040.7 | 0.002354488
553.0687 | 41161.06 | 41165.5 | 113494.7 | 113443.1 | 113443.1 | 113031.2 | 0.003182753
553.5915 | 41169.35 | 41171.87 | 113524.4 | 113443.7 | 113443.7 | 113047.5 | 0.002787481
554.1143 | 41142.84 | 41155.3 | 113520.7 | 113272 | 113272 | 113028.5 | -4.118648e-05
554.637 | 41134.2 | 41153.39 | 113456.5 | 113158.1 | 113158.1 | 112994.7 | -0.001188507
555.1597 | 41159.92 | 41169.85 | 113468.6 | 113190.1 | 113190.1 | 113004.6 | -0.0008172603
555.6825 | 41142.94 | 41156.18 | 113392.4 | 113135.6 | 113135.6 | 112885.6 | -5.508759e-05
556.2052 | 41146.63 | 41159.54 | 113350.2 | 113163.5 | 113163.5 | 112853.2 | 0.001097351
556.728 | 41143.3 | 41143.67 | 113176.3 | 113205.6 | 113205.6 | 112795.7 | 0.003886271
557.2507 | 41143.98 | 41148.3 | 113156.6 | 113198.5 | 113198.5 | 112789.2 | 0.00399254
557.7735 | 41154.18 | 41148.72 | 113145.8 | 113068.1 | 113068.1 | 112719 | 0.002405336
558.2962 | 41136.82 | 41144.65 | 113127.2 | 112995.4 | 112995.4 | 112705.1 | 0.001406698
558.819 | 41151.47 | 41151.54 | 113113.9 | 112990.2 | 112990.2 | 112726.4 | 0.001243259
559.3417 | 41136.67 | 41130.76 | 113085 | 112920.7 | 112920.7 | 112623.9 | 0.001177908
559.8645 | 41138.75 | 41139.02 | 113101.7 | 112882.2 | 112882.2 | 112571 | 0.0008180465
560.3872 | 41152.71 | 41156.8 | 113085.9 | 112827.3 | 112827.3 | 112520.2 | 0.0004361941
560.91 | 41159.41 | 41171.18 | 113017.9 | 112808.7 | 112808.7 | 112468.8 | 0.001164864
561.4327 | 41153.27 | 41164.61 | 112908.2 | 112711.5 | 112711.5 | 112423.9 | 0.0008112658
561.9554 | 41154.57 | 41149.13 | 112831.5 | 112637 | 112637 | 112365.4 | 0.0006889008
562.4782 | 41155.33 | 41156.76 | 112686.7 | 112651.4 | 112651.4 | 112384.9 | 0.002055201
563.001 | 41146.45 | 41157.91 | 112666.9 | 112612.8 | 112612.8 | 112337.3 | 0.001969142
563.5237 | 41145.12 | 41149.28 | 112648.2 | 112491.9 | 112491.9 | 112263.3 | 0.0006457449
564.0464 | 41136.04 | 41149.8 | 112541.1 | 112337.1 | 112337.1 | 112121.4 | 0.0001076435
564.5692 | 41154.88 | 41165.5 | 112564.1 | 112401 | 112401 | 112101.6 | 0.001217228
565.092 | 41124.53 | 41125.13 | 112471.8 | 112374.8 | 112374.8 | 111999.1 | 0.002486067
565.6147 | 41163.3 | 41181.09 | 112506.6 | 112424.4 | 112424.4 | 112137.9 | 0.001820741
566.1375 | 41129.61 | 41159.39 | 112357.9 | 112261.7 | 112261.7 | 112067 | 0.0008792868
566.6602 | 41157.94 | 41172.04 | 112324 | 112266.3 | 112266.3 | 112120.7 | 0.0007839336
567.183 | 41144.37 | 41161.39 | 112175 | 112214.9 | 112214.9 | 112004.7 | 0.002230579
567.7057 | 41139.27 | 41150.5 | 112215.7 | 112165.6 | 112165.6 | 111974.7 | 0.001256837
568.2285 | 41137.16 | 41144.07 | 112243.9 | 112050.8 | 112050.8 | 111979.6 | -0.001086214
568.7512 | 41145.61 | 41137.26 | 112335.9 | 112113.1 | 112113.1 | 112034.1 | -0.001280413
569.2739 | 41138.55 | 41135.04 | 112244 | 112150.8 | 112150.8 | 112038.2 | 0.0001738308
569.7967 | 41166.65 | 41152.17 | 112292.4 | 112288 | 112288 | 112115.4 | 0.001499117
570.3195 | 41149.57 | 41139.28 | 112320.9 | 112338.4 | 112338.4 | 112150.4 | 0.001830708
570.8422 | 41126.75 | 41119.24 | 112312 | 112332.9 | 112332.9 | 112227.7 | 0.001123012
571.3649 | 41135.84 | 41132.63 | 112422.6 | 112417.8 | 112417.8 | 112371.1 | 0.000372804
571.8877 | 41155.3 | 41145.61 | 112539.6 | 112506.1 | 112506.1 | 112438.9 | 0.0002997621
572.4105 | 41114.96 | 41123.04 | 112469.9 | 112445 | 112445 | 112403.2 | 0.0001503893
572.9332 | 41145.75 | 41154.67 | 112599.2 | 112537.2 | 112537.2 | 112450.8 | 0.0002172638
573.4559 | 41143.18 | 41141.09 | 112621.9 | 112593.6 | 112593.6 | 112376.5 | 0.00167872
573.9787 | 41134.45 | 41136.68 | 112714.4 | 112660.6 | 112660.6 | 112344.4 | 0.00233318
574.5015 | 41130.88 | 41134.5 | 112686.4 | 112687.2 | 112687.2 | 112406 | 0.002505621
575.0242 | 41143.94 | 41155.45 | 112626.5 | 112651.7 | 112651.7 | 112479.1 | 0.001757055
575.5469 | 41128.57 | 41153.72 | 112720 | 112568.3 | 112568.3 | 112487.1 | -0.0006251189
576.0697 | 41134.25 | 41137.89 | 112756.4 | 112631.4 | 112631.4 | 112467.6 | 0.0003461604
576.5924 | 41125.27 | 41140.46 | 112710.9 | 112636.4 | 112636.4 | 112375 | 0.001662237
577.1152 | 41131.57 | 41150.89 | 112578.2 | 112649.8 | 112649.8 | 112344.7 | 0.003347868
577.6379 | 41142.47 | 41151.15 | 112547.1 | 112581.5 | 112581.5 | 112305.9 | 0.002756609
578.1606 | 41158.41 | 41147.18 | 112583.8 | 112484.7 | 112484.7 | 112323.7 | 0.0005517102
578.6834 | 41116.8 | 41131.65 | 112499.1 | 112406.2 | 112406.2 | 112264.6 | 0.0004343856
579.2062 | 41144.92 | 41143.95 | 112474.1 | 112420.9 | 112420.9 | 112232.7 | 0.001202359
579.7289 | 41114.02 | 41116.3 | 112290.9 | 112300.2 | 112300.2 | 112064.5 | 0.002183861
580.2517 | 41147.71 | 41149.32 | 112276.4 | 112317.8 | 112317.8 | 112092.1 | 0.002380163
580.7744 | 41125.73 | 41130 | 112093.8 | 112203.4 | 112203.4 | 111997.7 | 0.002812235
581.2972 | 41146.9 | 41153.02 | 112066.1 | 112157 | 112157 | 112084.1 | 0.001460993
581.8199 | 41122.3 | 41120.76 | 111989.7 | 112028.9 | 112028.9 | 111905.6 | 0.001451186
582.3427 | 41130.75 | 41132.04 | 111881.8 | 111976.6 | 111976.6 | 111890.1 | 0.001619745
582.8654 | 41141.35 | 41134 | 111801.8 | 111954.1 | 111954.1 | 111870.6 | 0.002107425
583.3882 | 41143.29 | 41131.89 | 111797.9 | 111838.5 | 111838.5 | 111924.6 | -0.0004064745
583.9109 | 41131.63 | 41132.68 | 111796 | 111807 | 111807 | 111941.2 | -0.001101174
584.4337 | 41124.82 | 41136.61 | 111726 | 111733.5 | 111733.5 | 111858.6 | -0.001051876
584.9564 | 41122.1 | 41130.57 | 111703.5 | 111670 | 111670 | 111802 | -0.001481302
585.4791 | 41145.57 | 41161 | 111774.1 | 111724 | 111724 | 111861 | -0.001673811
586.0019 | 41124.37 | 41139.39 | 111724.6 | 111683.3 | 111683.3 | 111772.1 | -0.001164517
586.5247 | 41140.3 | 41155.82 | 111684.1 | 111698.6 | 111698.6 | 111744.8 | -0.0002837055
587.0474 | 41118.45 | 41137.82 | 111645.8 | 111562.5 | 111562.5 | 111726.9 | -0.002218917
587.5702 | 41112.02 | 41139.45 | 111660.9 | 111583 | 111583 | 111732.3 | -0.002035015
588.0929 | 41120.45 | 41134.93 | 111571.5 | 111550.7 | 111550.7 | 111785.4 | -0.002288211
588.6157 | 41139.59 | 41147.11 | 111652.7 | 111620.3 | 111620.3 | 111774.8 | -0.001673427
589.1384 | 41124.39 | 41136.17 | 111633.8 | 111601 | 111601 | 111795.6 | -0.002036054
589.6611 | 41117.94 | 41138.61 | 111703.9 | 111598.7 | 111598.7 | 111776.9 | -0.002537739
590.1839 | 41152.65 | 41140.8 | 111772.1 | 111603.6 | 111603.6 | 111843.7 | -0.003657723
590.7067 | 41149.08 | 41149.48 | 111801.1 | 111572.8 | 111572.8 | 111836.1 | -0.004401221
591.2294 | 41114.39 | 41117.83 | 111682.4 | 111492.7 | 111492.7 | 111748.6 | -0.003992598
591.7521 | 41132.53 | 41141.28 | 111627.6 | 111557.4 | 111557.4 | 111785.3 | -0.002669885
592.2749 | 41154.18 | 41165.35 | 111611.2 | 111625.4 | 111625.4 | 111926.9 | -0.002570138
592.7977 | 41134.59 | 41150.04 | 111636 | 111591.9 | 111591.9 | 111927.9 | -0.003401559
593.3204 | 41140.73 | 41150.33 | 111646.1 | 111546 | 111546 | 111959.1 | -0.004593549
593.8431 | 41138.08 | 41149.2 | 111537.8 | 111537.6 | 111537.6 | 111991.1 | -0.004059443
594.3659 | 41124.65 | 41126.11 | 111585.6 | 111516.7 | 111516.7 | 111965.6 | -0.00463498
594.8887 | 41137.43 | 41150.57 | 111679.1 | 111590.1 | 111590.1 | 112028.2 | -0.004715533
595.4114 | 41136.61 | 41133.02 | 111598.1 | 111568.8 | 111568.8 | 112061.3 | -0.004667186
595.9341 | 41121.25 | 41137.24 | 111581 | 111597.1 | 111597.1 | 112076.7 | -0.004144115
596.4569 | 41134.84 | 41127.83 | 111720 | 111633.4 | 111633.4 | 112028.7 | -0.004310253
596.9796 | 41161.04 | 41156.32 | 111858.8 | 111724.3 | 111724.3 | 112151.8 | -0.005022214
597.5024 | 41122.67 | 41125.2 | 111725.6 | 111626.3 | 111626.3 | 112096.2 | -0.005089926
598.0251 | 41158.25 | 41155.98 | 111833.1 | 111723.2 | 111723.2 | 112196.7 | -0.005212395
598.5479 | 41120.45 | 41132.09 | 111834.1 | 111764.8 | 111764.8 | 112209.8 | -0.00459353
599.0706 | 41139 | 41129.28 | 111846.1 | 111796.8 | 111796.8 | 112235 | -0.004352831
599.5934 | 41149.57 | 41144.78 | 111814.1 | 111861.2 | 111861.2 | 112290.2 | -0.003406628
600.1161 | 41153.1 | 41147.15 | 111770.5 | 111830 | 111830 | 112344.2 | -0.004055313
600.6389 | 41134.41 | 41144.74 | 111738.4 | 111803.3 | 111803.3 | 112305.9 | -0.003904669
601.1616 | 41150 | 41154.8 | 111863.4 | 111842 | 111842 | 112373 | -0.004927857
601.6844 | 41132.3 | 41138.11 | 111844.6 | 111781 | 111781 | 112326.3 | -0.005435236
602.2072 | 41152.96 | 41175.54 | 111864.6 | 111857.1 | 111857.1 | 112431.4 | -0.005188142
602.7299 | 41150.14 | 41150.05 | 111950.5 | 111928.2 | 111928.2 | 112363.9 | -0.004084332
603.2526 | 41151.92 | 41145.05 | 112013.2 | 111898.9 | 111898.9 | 112369.5 | -0.0052177
603.7754 | 41138.12 | 41149.35 | 112021 | 111901.2 | 111901.2 | 112339.6 | -0.004980102
604.2981 | 41155.45 | 41150.05 | 112103.4 | 111864.8 | 111864.8 | 112341.7 | -0.006384781
604.8209 | 41141.86 | 41139.55 | 111982.2 | 111786.1 | 111786.1 | 112358.1 | -0.006856575
605.3436 | 41164.22 | 41163.43 | 112012.2 | 112009.6 | 112009.6 | 112440.9 | -0.00386638
605.8663 | 41136.65 | 41138 | 111896.9 | 111935.3 | 111935.3 | 112348.7 | -0.003343288
606.3891 | 41152.84 | 41157.54 | 111894.8 | 111911.9 | 111911.9 | 112401.7 | -0.004214297
606.9119 | 41144.18 | 41150.59 | 111974.7 | 111935.9 | 111935.9 | 112411.7 | -0.004588205
607.4346 | 41140.75 | 41151.8 | 112018.1 | 112000.7 | 112000.7 | 112388.5 | -0.003611842
607.9574 | 41139.33 | 41145.02 | 111987.7 | 111886.3 | 111886.3 | 112373.2 | -0.005248165
608.4801 | 41138.71 | 41144.13 | 111970.3 | 111811 | 111811 | 112402.8 | -0.006702614
609.0029 | 41157.75 | 41159.98 | 111911.7 | 111855.6 | 111855.6 | 112390.2 | -0.005269405
609.5256 | 41154.41 | 41163.82 | 111955.6 | 111921.3 | 111921.3 | 112520.9 | -0.005649455
610.0483 | 41126.49 | 41154.67 | 111865.1 | 111874.9 | 111874.9 | 112516.3 | -0.005629216
610.5711 | 41166.27 | 41171.07 | 111928.2 | 111842.4 | 111842.4 | 112573.1 | -0.007278908
611.0939 | 41174.8 | 41173.8 | 111966.1 | 111743.5 | 111743.5 | 112420.8 | -0.008032988
611.6166 | 41144.08 | 41161.96 | 111908.5 | 111666 | 111666 | 112398 | -0.008703171
612.1393 | 41151.61 | 41150.61 | 111773.6 | 111692 | 111692 | 112473.5 | -0.007702869
612.6621 | 41150.39 | 41166.83 | 111741.6 | 111676.1 | 111676.1 | 112500.5 | -0.007941295
613.1848 | 41149.98 | 41156.13 | 111652.7 | 111645.2 | 111645.2 | 112504.7 | -0.007736188
613.7076 | 41155.18 | 41159.63 | 111629.6 | 111622.1 | 111622.1 | 112528.1 | -0.008151098
614.2303 | 41134 | 41153.55 | 111608.7 | 111589.1 | 111589.1 | 112512.5 | -0.008416581
614.7531 | 41166.55 | 41181.63 | 111677.2 | 111655.5 | 111655.5 | 112564.8 | -0.008305147
615.2759 | 41144.75 | 41157.96 | 111710.3 | 111710.4 | 111710.4 | 112489.5 | -0.006949181
615.7986 | 41148.73 | 41164.78 | 111710.9 | 111761.8 | 111761.8 | 112437.7 | -0.005573933
616.3214 | 41162.3 | 41156.46 | 111665.1 | 111680.4 | 111680.4 | 112479.9 | -0.006996311
616.8441 | 41182.12 | 41178.68 | 111653.5 | 111628.3 | 111628.3 | 112482.6 | -0.007849665
617.3668 | 41146.2 | 41157.04 | 111570 | 111509.7 | 111509.7 | 112344.1 | -0.007995514
617.8896 | 41165.33 | 41182.3 | 111585.3 | 111545.7 | 111545.7 | 112376 | -0.007770968
618.4124 | 41141.94 | 41154.39 | 111534.9 | 111548.7 | 111548.7 | 112374.7 | -0.007253836
618.9351 | 41173.78 | 41164.35 | 111642.2 | 111566.6 | 111566.6 | 112470.3 | -0.008744857
619.4578 | 41153.57 | 41155.65 | 111583.8 | 111383.3 | 111383.3 | 112506.4 | -0.01183117
619.9806 | 41138.04 | 41154.48 | 111490.8 | 111342.6 | 111342.6 | 112434 | -0.01108459
620.5034 | 41161.02 | 41168.09 | 111397 | 111329.1 | 111329.1 | 112411.4 | -0.01028439
621.0261 | 41161.35 | 41170.87 | 111356.5 | 111278 | 111278 | 112433.8 | -0.01103822
621.5488 | 41149.57 | 41157.22 | 111359.2 | 111361.3 | 111361.3 | 112244.3 | -0.007879018
622.0716 | 41160.06 | 41149.32 | 111285.7 | 111355 | 111355 | 112184.7 | -0.006800796
622.5944 | 41157.14 | 41171.24 | 111262.6 | 111266.6 | 111266.6 | 112118.4 | -0.007590382
623.1171 | 41168.06 | 41177.89 | 111270.1 | 111291.7 | 111291.7 | 112099.2 | -0.007035408
623.6398 | 41160.8 | 41158.82 | 111139.1 | 111159.1 | 111159.1 | 112067.6 | -0.007959814
624.1626 | 41159.67 | 41162.96 | 111125 | 111120.2 | 111120.2 | 112089 | -0.008723896
624.6853 | 41151.7 | 41161.43 | 111063.3 | 111004.7 | 111004.7 | 111998.9 | -0.009444273
625.2081 | 41168.98 | 41182.98 | 110985.2 | 110931.2 | 110931.2 | 112000.1 | -0.01007624
625.7308 | 41157 | 41156.13 | 110925.7 | 110834.1 | 110834.1 | 111951.8 | -0.01086005
626.2535 | 41184.3 | 41182.59 | 110914.2 | 110782.3 | 110782.3 | 111947.5 | -0.01165291
626.7763 | 41150.14 | 41157 | 110748.6 | 110692.3 | 110692.3 | 111916.6 | -0.01150816
627.2991 | 41164.7 | 41170.07 | 110680 | 110645.9 | 110645.9 | 111922.5 | -0.0117798
627.8218 | 41180.47 | 41183.28 | 110529.2 | 110564.9 | 110564.9 | 111861.9 | -0.01133946
628.3446 | 41181.8 | 41172.8 | 110477.4 | 110457.3 | 110457.3 | 111874.4 | -0.01292975
628.8673 | 41163.39 | 41172.17 | 110446.4 | 110398.6 | 110398.6 | 111819.7 | -0.01322318
629.3901 | 41183.9 | 41174.68 | 110459.6 | 110506.7 | 110506.7 | 111825.1 | -0.01143358
629.9128 | 41158.92 | 41156.17 | 110342.2 | 110445.5 | 110445.5 | 111720 | -0.01053781
630.4355 | 41173.33 | 41187.2 | 110289.7 | 110342.4 | 110342.4 | 111639.1 | -0.01120537
630.9583 | 41178.92 | 41158.95 | 110225.6 | 110229.9 | 110229.9 | 111538 | -0.01175815
631.4811 | 41169.57 | 41178.95 | 110200.5 | 110176.4 | 110176.4 | 111514.3 | -0.01228883
632.0038 | 41159.29 | 41155.61 | 110103.4 | 110090.2 | 110090.2 | 111505 | -0.0128893
632.5266 | 41161.14 | 41170.74 | 110054.7 | 110085 | 110085 | 111478.9 | -0.01230726
633.0493 | 41151.86 | 41165.17 | 110035 | 109955.8 | 109955.8 | 111425.6 | -0.01399867
633.572 | 41154.92 | 41165.18 | 110004.2 | 109925.3 | 109925.3 | 111392.6 | -0.01397736
634.0948 | 41164.88 | 41193.55 | 109937.9 | 109940.4 | 109940.4 | 111411.7 | -0.01327121
634.6176 | 41160.27 | 41159.28 | 109905.3 | 109903.5 | 109903.5 | 111405.7 | -0.01359216
635.1403 | 41170.33 | 41169.39 | 109990.2 | 109956.8 | 109956.8 | 111516.2 | -0.01438602
635.6631 | 41170.49 | 41169.93 | 110067.1 | 109937.9 | 109937.9 | 111565 | -0.01586624
636.1858 | 41173.75 | 41178.22 | 110067.8 | 109969.8 | 109969.8 | 111582.8 | -0.01545189
636.7086 | 41167.78 | 41183.48 | 110097.1 | 110008.5 | 110008.5 | 111583.4 | -0.01501973
637.2313 | 41160.84 | 41167.3 | 109924.1 | 109900.5 | 109900.5 | 111542.8 | -0.01504768
637.754 | 41183 | 41181.32 | 109942 | 109927.9 | 109927.9 | 111657.3 | -0.01573792
638.2768 | 41156.45 | 41152.09 | 109864.2 | 109865.4 | 109865.4 | 111562.6 | -0.01531897
638.7996 | 41174.55 | 41174.24 | 109901.9 | 109927.1 | 109927.1 | 111538.7 | -0.01432493
639.3223 | 41163.55 | 41162.67 | 109832.8 | 109896.3 | 109896.3 | 111414.6 | -0.0131432
639.845 | 41171.98 | 41165.95 | 109951.9 | 109794.8 | 109794.8 | 111311.9 | -0.01515283
640.3678 | 41158 | 41158.24 | 109997.2 | 109765.3 | 109765.3 | 111140.1 | -0.01455758
640.8905 | 41168.92 | 41170.95 | 110010.5 | 109847.9 | 109847.9 | 110951.9 | -0.01147923
641.4133 | 41154.16 | 41149.2 | 109954 | 109866.3 | 109866.3 | 110699.1 | -0.008349462
641.936 | 41158.41 | 41177.37 | 109919.6 | 109911.6 | 109911.6 | 110491.9 | -0.005338592
642.4588 | 41178.35 | 41200.93 | 109917 | 109913.3 | 109913.3 | 110366.6 | -0.004149341
642.9816 | 41176.22 | 41172.95 | 109870.3 | 109812.7 | 109812.7 | 110252.3 | -0.004519581
643.5043 | 41165.3 | 41180.76 | 109850.9 | 109742.8 | 109742.8 | 110123.9 | -0.004451195
644.027 | 41161.88 | 41161.07 | 109856.4 | 109763 | 109763 | 109996.8 | -0.002978341
644.5498 | 41159.33 | 41155.63 | 109883.1 | 109757.7 | 109757.7 | 109968.7 | -0.003062435
645.0725 | 41171.35 | 41164.96 | 109921.5 | 109830.6 | 109830.6 | 110025 | -0.00259573
645.5953 | 41161.43 | 41167.98 | 109891.2 | 109758.9 | 109758.9 | 109969.6 | -0.003122465
646.118 | 41167.9 | 41163.46 | 109871 | 109747.7 | 109747.7 | 109906.7 | -0.002570584
646.6407 | 41147.14 | 41142.18 | 109796.8 | 109742.8 | 109742.8 | 109826.8 | -0.001257072
647.1635 | 41178.59 | 41187.45 | 109861 | 109867.9 | 109867.9 | 109928 | -0.0004840663
647.6863 | 41170.3 | 41136.43 | 109721 | 109730.3 | 109730.3 | 109761.8 | -0.0002022694
648.209 | 41172.59 | 41179.55 | 109810.1 | 109715.5 | 109715.5 | 109809.7 | -0.001720074
648.7318 | 41150.57 | 41164.95 | 109733.1 | 109644 | 109644 | 109697.2 | -0.001297389
649.2545 | 41170.25 | 41174.63 | 109668.5 | 109660.8 | 109660.8 | 109713 | -0.0005461141
649.7773 | 41164.84 | 41168.78 | 109625.6 | 109616.5 | 109616.5 | 109660.7 | -0.0004861559
650.3 | 41157.67 | 41153.35 | 109605.4 | 109565.8 | 109565.8 | 109638 | -0.001020109
650.8228 | 41170.84 | 41167.76 | 109569.1 | 109530.5 | 109530.5 | 109509.3 | -0.000158779
651.3455 | 41182.27 | 41186.98 | 109514.8 | 109501.3 | 109501.3 | 109380.5 | 0.0009805136
651.8683 | 41159.51 | 41187.11 | 109447.8 | 109424.8 | 109424.8 | 109296.1 | 0.0009666745
652.391 | 41153.78 | 41168.39 | 109370.7 | 109350 | 109350 | 109159.5 | 0.001554349
652.9138 | 41144.53 | 41159.3 | 109321.2 | 109254.1 | 109254.1 | 109078.3 | 0.0009964128
653.4365 | 41151.22 | 41156.28 | 109364.1 | 109302.4 | 109302.4 | 108998.9 | 0.002216233
653.9592 | 41156.39 | 41143.04 | 109316 | 109222 | 109222 | 108932.8 | 0.001791068
654.482 | 41154.53 | 41170.39 | 109209.1 | 109141.7 | 109141.7 | 108929.2 | 0.001331553
655.0048 | 41171.65 | 41174.67 | 109157.2 | 109164.4 | 109164.4 | 108861.3 | 0.002846366
655.5275 | 41176.98 | 41170.8 | 109134.1 | 109130 | 109130 | 108804.2 | 0.002952326
656.0503 | 41163.67 | 41156.83 | 109161.6 | 108941.9 | 108941.9 | 108772.3 | -0.0004566343
656.573 | 41171.9 | 41184.89 | 109107.6 | 108931.6 | 108931.6 | 108820.8 | -0.0005967193
657.0958 | 41177.2 | 41167.17 | 108995 | 108928.4 | 108928.4 | 108685.7 | 0.001619331
657.6185 | 41182.55 | 41177.57 | 108941.2 | 108884.9 | 108884.9 | 108610.8 | 0.002003585
658.1412 | 41158.9 | 41161.09 | 108856.1 | 108724 | 108724 | 108513.9 | 0.0007200199
658.664 | 41171.47 | 41156.32 | 108822.9 | 108636.3 | 108636.3 | 108414.5 | 0.0003275775
659.1868 | 41168.12 | 41155.2 | 108729.3 | 108606.4 | 108606.4 | 108367.8 | 0.001068371
659.7095 | 41173.41 | 41175.09 | 108737 | 108651 | 108651 | 108368.3 | 0.001814088
660.2322 | 41176.33 | 41177.87 | 108710.7 | 108616.6 | 108616.6 | 108316.2 | 0.001903548
660.755 | 41181.12 | 41171.33 | 108599.3 | 108564 | 108564 | 108191.2 | 0.003114728
661.2777 | 41173.82 | 41182.57 | 108483.3 | 108492 | 108492 | 108146 | 0.003274465
661.8005 | 41177.08 | 41166.41 | 108428.1 | 108466.9 | 108466.9 | 108148.4 | 0.003298476
662.3232 | 41166.33 | 41172.09 | 108363.3 | 108428.2 | 108428.2 | 108213.1 | 0.002584504
662.8459 | 41170.41 | 41161.72 | 108339.3 | 108414.2 | 108414.2 | 108160.5 | 0.003033949
663.3688 | 41181.02 | 41172.96 | 108385.3 | 108430.5 | 108430.5 | 108160 | 0.002914746
663.8915 | 41187.57 | 41174.39 | 108337.8 | 108302.8 | 108302.8 | 108098.3 | 0.001566894
664.4142 | 41173.43 | 41146.78 | 108268.4 | 108191.4 | 108191.4 | 107998.7 | 0.001071242
664.937 | 41184.16 | 41181.83 | 108284.9 | 108211 | 108211 | 108028.2 | 0.001008029
665.4597 | 41162.57 | 41169.18 | 108191.9 | 108219 | 108219 | 108022 | 0.002072491
665.9825 | 41165.63 | 41152.17 | 108112.1 | 108272.5 | 108272.5 | 108031.1 | 0.003714595
666.5052 | 41309.45 | 41171.74 | 108182.3 | 108365.3 | 108365.3 | 108045.1 | 0.004649354
667.028 | 41178.63 | 41171.17 | 108012.6 | 108187.2 | 108187.2 | 108047.9 | 0.002903586
667.5507 | 41144.7 | 41163.83 | 108040.3 | 108160.5 | 108160.5 | 108016.6 | 0.002443245
668.0735 | 41177.71 | 41187.09 | 108142.4 | 108170.3 | 108170.3 | 108002.8 | 0.001807644
668.5962 | 41193.47 | 41175.37 | 108135.7 | 108120.7 | 108120.7 | 107950.6 | 0.001435756
669.119 | 41187.92 | 41171.09 | 108074.7 | 108096.3 | 108096.3 | 107989.7 | 0.001186486
669.6417 | 41176.33 | 41167.76 | 108069.3 | 108034.8 | 108034.8 | 107982.9 | 0.0001612256
670.1644 | 41174.57 | 41162.15 | 108068.2 | 108023.5 | 108023.5 | 107952.6 | 0.0002428409
670.6873 | 41173.22 | 41154.5 | 108074 | 107983.1 | 107983.1 | 107871 | 0.0001972204
671.21 | 41163.49 | 41164.8 | 108050.8 | 107960.9 | 107960.9 | 107895.1 | -0.0002226966
671.7327 | 41176.53 | 41169.17 | 108104.2 | 107977.1 | 107977.1 | 107916.5 | -0.0006150215
672.2555 | 41158.65 | 41159.72 | 107950.3 | 107951.2 | 107951.2 | 107881.5 | 0.0006542078
672.7782 | 41173.55 | 41153.11 | 107926.8 | 107922.8 | 107922.8 | 107885.8 | 0.0003058336
673.301 | 41178.39 | 41166.91 | 107946.5 | 107947.8 | 107947.8 | 107894.2 | 0.0005087025
673.8237 | 41166.84 | 41151.65 | 107955.5 | 107839.6 | 107839.6 | 107783.8 | -0.0005565981
674.3464 | 41157.33 | 41164.89 | 107946.1 | 107820.6 | 107820.6 | 107838.9 | -0.001333006
674.8692 | 41165.63 | 41165.95 | 107895.3 | 107894.8 | 107894.8 | 107883.1 | 0.0001038107
675.392 | 41175.08 | 41171.18 | 107912.8 | 107917.3 | 107917.3 | 107912.1 | 8.988567e-05
675.9147 | 41161.67 | 41143.15 | 107866.2 | 107884.5 | 107884.5 | 107873.6 | 0.0002706793
676.4375 | 41179.63 | 41171.28 | 107861 | 107941 | 107941 | 107967.8 | 0.0004931674
676.9602 | 41168.27 | 41161.87 | 107931.3 | 107924.6 | 107924.6 | 107897.2 | 0.0001918347
677.483 | 41185.92 | 41170.18 | 107913 | 107901.8 | 107901.8 | 107804.2 | 0.0008011428
678.0057 | 41160.82 | 41151.02 | 107875.5 | 107855.4 | 107855.4 | 107800.3 | 0.0003246565
678.5284 | 41197.61 | 41168.55 | 107938.4 | 107914.1 | 107914.1 | 107829.9 | 0.000555401
679.0512 | 41188.43 | 41165.24 | 107848.8 | 107871.3 | 107871.3 | 107796.9 | 0.0008985524
679.574 | 41173.41 | 41163.22 | 107863.9 | 107863.8 | 107863.8 | 107798.6 | 0.0006037217
680.0967 | 41190.33 | 41168.07 | 107912.7 | 107887.9 | 107887.9 | 107810.2 | 0.0004906096
680.6194 | 41178.53 | 41149.09 | 107849.2 | 107875 | 107875 | 107781 | 0.001110953
681.1422 | 41177.3 | 41163.48 | 107843.2 | 107892.6 | 107892.6 | 107770.5 | 0.001590289
681.6649 | 41183.78 | 41175.55 | 107834.7 | 107902.7 | 107902.7 | 107796.7 | 0.001613245
682.1877 | 41174.22 | 41153.07 | 107876.3 | 107891.4 | 107891.4 | 107679 | 0.002110552
682.7104 | 41165.63 | 41163.17 | 107785 | 107871.4 | 107871.4 | 107682 | 0.002558612
683.2332 | 41173.88 | 41168.2 | 107784.2 | 107883.4 | 107883.4 | 107737 | 0.002277876
683.756 | 41185.14 | 41167.8 | 107799.1 | 107826.7 | 107826.7 | 107847.2 | 6.589724e-05
684.2787 | 41177.65 | 41172.09 | 107835.5 | 107800.5 | 107800.5 | 107787.7 | -0.0002058762
684.8015 | 41199.7 | 41178.91 | 107883.1 | 107858.3 | 107858.3 | 107782.9 | 0.0004694049
685.3242 | 41162.94 | 41151.89 | 107742.9 | 107758.2 | 107758.2 | 107720 | 0.0004965549
685.8469 | 41200.53 | 41169.32 | 107797.9 | 107864.3 | 107864.3 | 107732.3 | 0.001840287
686.3697 | 41176.84 | 41154.33 | 107709.5 | 107767.2 | 107767.2 | 107699.8 | 0.001161175
686.8925 | 41185.45 | 41172.43 | 107791.2 | 107824.8 | 107824.8 | 107811.3 | 0.0004368761
687.4152 | 41166.86 | 41152.5 | 107778.5 | 107783.9 | 107783.9 | 107810.1 | -0.0001929479
687.9379 | 41190.2 | 41175.52 | 107851 | 107807 | 107807 | 107808.8 | -0.0004247499
688.4607 | 41184.29 | 41163.7 | 107859.9 | 107789.6 | 107789.6 | 107722 | -2.463947e-05
688.9834 | 41174.82 | 41166.17 | 107796.6 | 107789.6 | 107789.6 | 107718.6 | 0.0005939684
689.5062 | 41160.51 | 41148.85 | 107764.3 | 107703.5 | 107703.5 | 107681.7 | -0.0003619255
690.0289 | 41171.12 | 41171.59 | 107787.6 | 107714.9 | 107714.9 | 107692.1 | -0.0004630099
690.5516 | 41170.98 | 41156.43 | 107768.2 | 107734.3 | 107734.3 | 107614.6 | 0.0007970709
691.0745 | 41169.94 | 41168.3 | 107799.9 | 107748.8 | 107748.8 | 107589.9 | 0.001001676
691.5972 | 41181.86 | 41148.67 | 107862.2 | 107832.9 | 107832.9 | 107607.6 | 0.00181985
692.1199 | 41187.12 | 41161.78 | 107850 | 107823.9 | 107823.9 | 107685 | 0.00104701
692.6427 | 41165.08 | 41154.13 | 107788.6 | 107809.6 | 107809.6 | 107653.9 | 0.001640063
693.1654 | 41181.08 | 41162.37 | 107844.2 | 107814.1 | 107814.1 | 107618.3 | 0.001538595
693.6882 | 41171.12 | 41150.59 | 107845 | 107803.1 | 107803.1 | 107585 | 0.001636586
694.2109 | 41185.96 | 41174.07 | 107940.7 | 107774.4 | 107774.4 | 107693.6 | -0.0007918534
694.7336 | 41185.51 | 41178.46 | 107910.4 | 107786.7 | 107786.7 | 107729.5 | -0.0006161603
695.2564 | 41173.7 | 41176.8 | 107911.9 | 107816.1 | 107816.1 | 107683.5 | 0.0003424734
695.7792 | 41161.16 | 41151.46 | 107812.6 | 107788.3 | 107788.3 | 107649.2 | 0.001065909
696.3019 | 41179.08 | 41172.46 | 107814.8 | 107865.6 | 107865.6 | 107656.1 | 0.002415188
696.8247 | 41169.47 | 41163.61 | 107747.7 | 107794.9 | 107794.9 | 107672.3 | 0.001575957
697.3474 | 41181.45 | 41159.72 | 107821.6 | 107820.9 | 107820.9 | 107628.1 | 0.001783259
697.8701 | 41171.12 | 41160.74 | 107809.3 | 107832.3 | 107832.3 | 107577.8 | 0.002576253
698.3929 | 41175.86 | 41167.63 | 107826 | 107883 | 107883 | 107614.1 | 0.003024116
698.9156 | 41169.51 | 41161.24 | 107844.4 | 107923.1 | 107923.1 | 107576.8 | 0.003943414
699.4384 | 41172.2 | 41158.41 | 107815.4 | 107847.4 | 107847.4 | 107546.7 | 0.003088853
699.9612 | 41166.61 | 41162.26 | 107847.3 | 107822.8 | 107822.8 | 107542.9 | 0.002372102
700.4839 | 41177.47 | 41154.18 | 107900.5 | 107864 | 107864 | 107574 | 0.00235386
701.0067 | 41186.63 | 41160.18 | 107888.2 | 107880.6 | 107880.6 | 107592 | 0.002608319
701.5294 | 41200.33 | 41166.93 | 107869.1 | 107913.5 | 107913.5 | 107638 | 0.00296776
702.0521 | 41177.8 | 41157.37 | 107832 | 107899.3 | 107899.3 | 107602.1 | 0.003382145
702.5749 | 41182.57 | 41170.98 | 107893.7 | 107918.5 | 107918.5 | 107681.5 | 0.002428346
703.0977 | 41182.96 | 41152.87 | 107946.4 | 107940.7 | 107940.7 | 107637.4 | 0.002761026
703.6204 | 41197.78 | 41174.13 | 107985.1 | 107907.9 | 107907.9 | 107612.4 | 0.002027034
704.1432 | 41177.94 | 41168.26 | 107874.4 | 107794.7 | 107794.7 | 107507.4 | 0.001929714
704.6659 | 41201.65 | 41188.46 | 107925.5 | 107832 | 107832 | 107589.6 | 0.001383758
705.1887 | 41183.8 | 41177.02 | 107874 | 107878.3 | 107878.3 | 107576.2 | 0.002844167
705.7114 | 41188.18 | 41162.82 | 107876.5 | 107889.3 | 107889.3 | 107659.6 | 0.002249951
706.2341 | 41168.14 | 41164.04 | 107897.6 | 107884.9 | 107884.9 | 107600.8 | 0.002519124
706.7569 | 41160.02 | 41147.26 | 107905.8 | 107918.6 | 107918.6 | 107608.9 | 0.002992496
707.2797 | 41168.33 | 41145.76 | 107875.2 | 107910.2 | 107910.2 | 107587.8 | 0.003316538
707.8024 | 41186.04 | 41185.91 | 107939.7 | 107907.5 | 107907.5 | 107634.6 | 0.002233862
708.3251 | 41193.65 | 41160.91 | 107978.3 | 107837 | 107837 | 107642.8 | 0.0004930364
708.8479 | 41170.41 | 41162.85 | 107991.5 | 107852.9 | 107852.9 | 107616.1 | 0.0009137382
709.3706 | 41181.2 | 41176.32 | 108011.8 | 107907.9 | 107907.9 | 107699.2 | 0.0009735345
709.8934 | 41188.9 | 41171.85 | 108052.5 | 107993.7 | 107993.7 | 107697 | 0.002206835
710.4161 | 41174.12 | 41171.91 | 108024 | 108004.4 | 108004.4 | 107685 | 0.002780211
710.9388 | 41187.96 | 41169.33 | 108095.5 | 108018.6 | 108018.6 | 107732.1 | 0.001944183
711.4617 | 41171.9 | 41150.24 | 108095.2 | 107970.7 | 107970.7 | 107698.3 | 0.001373668
711.9844 | 41209.22 | 41164.41 | 108210.9 | 108118 | 108118 | 107703.7 | 0.002980408
712.5071 | 41181.78 | 41173 | 108150.4 | 108145.3 | 108145.3 | 107736.4 | 0.003741033
713.0299 | 41187.45 | 41159.28 | 108124 | 108171.2 | 108171.2 | 107771.4 | 0.004139281
713.5526 | 41178.92 | 41165.15 | 108074.2 | 108146 | 108146 | 107743.2 | 0.004395686
714.0754 | 41196.82 | 41182.22 | 108167.6 | 108089.8 | 108089.8 | 107821.7 | 0.001763913
714.5981 | 41163.45 | 41146.59 | 108123.1 | 108019.4 | 108019.4 | 107778 | 0.001277732
715.1208 | 41167.78 | 41151.45 | 108143.5 | 108091.2 | 108091.2 | 107823 | 0.002000588
715.6436 | 41152.71 | 41152.72 | 108088.3 | 108090.2 | 108090.2 | 107777.5 | 0.002914725
716.1664 | 41194.45 | 41178.82 | 108206.7 | 108193.7 | 108193.7 | 107827.2 | 0.003273046
716.6891 | 41176.82 | 41153.72 | 108217.2 | 108223.3 | 108223.3 | 107793.2 | 0.004038475
717.2119 | 41184.12 | 41176.04 | 108205.3 | 108264.3 | 108264.3 | 107879.6 | 0.004104781
717.7346 | 41183.55 | 41175.3 | 108157.6 | 108249.7 | 108249.7 | 107908.4 | 0.004009049